## Sheet1
SOC1 | OCV1 | SOC2 | OCV2
0 | 2.6936 | 0.125 | 3.512
0.001 | 2.722833 | 0.126 | 3.5129
0.002 | 2.746033 | 0.127 | 3.513416
0.003 | 2.76745 | 0.128 | 3.51415
0.004 | 2.787699 | 0.129 | 3.514683
0.005 | 2.807232 | 0.13 | 3.515258
0.006 | 2.826099 | 0.131 | 3.515649
0.007 | 2.844432 | 0.132 | 3.516091
0.008 | 2.862266 | 0.133 | 3.516408
0.009 | 2.879798 | 0.134 | 3.5168
0.01 | 2.896866 | 0.135 | 3.5172
0.011 | 2.913548 | 0.136 | 3.517442
0.012 | 2.929597 | 0.137 | 3.517726
0.013 | 2.944747 | 0.138 | 3.518191
0.014 | 2.959297 | 0.139 | 3.518493
0.015 | 2.973047 | 0.14 | 3.5188
0.016 | 2.985797 | 0.141 | 3.519141
0.017 | 2.997864 | 0.142 | 3.519457
0.018 | 3.009398 | 0.143 | 3.5197
0.019 | 3.020569 | 0.144 | 3.5201
0.02 | 3.0312 | 0.145 | 3.520407
0.021 | 3.041449 | 0.146 | 3.5207
0.022 | 3.05143 | 0.147 | 3.521
0.023 | 3.061264 | 0.148 | 3.5214
0.024 | 3.0706 | 0.149 | 3.5216
0.025 | 3.07983 | 0.15 | 3.52201
0.026 | 3.089032 | 0.151 | 3.522487
0.027 | 3.097748 | 0.152 | 3.522623
0.028 | 3.10643 | 0.153 | 3.52306
0.029 | 3.114781 | 0.154 | 3.5233
0.03 | 3.123 | 0.155 | 3.5237
0.031 | 3.131015 | 0.156 | 3.5241
0.032 | 3.138931 | 0.157 | 3.5243
0.033 | 3.146643 | 0.158 | 3.5247
0.034 | 3.1542 | 0.159 | 3.525
0.035 | 3.1615 | 0.16 | 3.5253
0.036 | 3.1688 | 0.161 | 3.525673
0.037 | 3.175828 | 0.162 | 3.5261
0.038 | 3.182831 | 0.163 | 3.526212
0.039 | 3.189547 | 0.164 | 3.526622
0.04 | 3.196228 | 0.165 | 3.527061
0.041 | 3.202881 | 0.166 | 3.527356
0.042 | 3.209197 | 0.167 | 3.5276
0.043 | 3.2155 | 0.168 | 3.528
0.044 | 3.221661 | 0.169 | 3.528211
0.045 | 3.227794 | 0.17 | 3.528622
0.046 | 3.2337 | 0.171 | 3.529039
0.047 | 3.2396 | 0.172 | 3.529455
0.048 | 3.245494 | 0.173 | 3.5298
0.049 | 3.251013 | 0.174 | 3.530188
0.05 | 3.2567 | 0.175 | 3.5305
0.051 | 3.2621 | 0.176 | 3.530878
0.052 | 3.267463 | 0.177 | 3.531138
0.053 | 3.27278 | 0.178 | 3.531645
0.054 | 3.278 | 0.179 | 3.532
0.055 | 3.2831 | 0.18 | 3.532324
0.056 | 3.28837 | 0.181 | 3.532609
0.057 | 3.2933 | 0.182 | 3.533079
0.058 | 3.298226 | 0.183 | 3.5335
0.059 | 3.303 | 0.184 | 3.533846
0.06 | 3.307796 | 0.185 | 3.5342
0.061 | 3.3125 | 0.186 | 3.534612
0.062 | 3.317158 | 0.187 | 3.535096
0.063 | 3.321592 | 0.188 | 3.535421
0.064 | 3.326262 | 0.189 | 3.535875
0.065 | 3.3307 | 0.19 | 3.5363
0.066 | 3.334996 | 0.191 | 3.536829
0.067 | 3.339312 | 0.192 | 3.537113
0.068 | 3.343629 | 0.193 | 3.5377
0.069 | 3.347791 | 0.194 | 3.538
0.07 | 3.352062 | 0.195 | 3.538437
0.071 | 3.3561 | 0.196 | 3.538893
0.072 | 3.36019 | 0.197 | 3.53937
0.073 | 3.364012 | 0.198 | 3.539887
0.074 | 3.368 | 0.199 | 3.5403
0.075 | 3.3719 | 0.2 | 3.5408
0.076 | 3.375738 | 0.201 | 3.541237
0.077 | 3.379556 | 0.202 | 3.541753
0.078 | 3.383295 | 0.203 | 3.54223
0.079 | 3.387089 | 0.204 | 3.5427
0.08 | 3.390628 | 0.205 | 3.543297
0.081 | 3.3944 | 0.206 | 3.5438
0.082 | 3.3978 | 0.207 | 3.544264
0.083 | 3.401222 | 0.208 | 3.544853
0.084 | 3.404794 | 0.209 | 3.545261
0.085 | 3.408289 | 0.21 | 3.5459
0.086 | 3.4116 | 0.211 | 3.5465
0.087 | 3.415 | 0.212 | 3.547081
0.088 | 3.418261 | 0.213 | 3.5476
0.089 | 3.421523 | 0.214 | 3.548152
0.09 | 3.424888 | 0.215 | 3.548869
0.091 | 3.427989 | 0.216 | 3.549386
0.092 | 3.431173 | 0.217 | 3.55
0.093 | 3.434444 | 0.218 | 3.550619
0.094 | 3.4374 | 0.219 | 3.551265
0.095 | 3.440454 | 0.22 | 3.5519
0.096 | 3.443494 | 0.221 | 3.5526
0.097 | 3.4463 | 0.222 | 3.5532
0.098 | 3.449327 | 0.223 | 3.5539
0.099 | 3.45223 | 0.224 | 3.554618
0.1 | 3.45522 | 0.225 | 3.5552
0.101 | 3.458 | 0.226 | 3.555948
0.102 | 3.460893 | 0.227 | 3.556836
0.103 | 3.46361 | 0.228 | 3.557385
0.104 | 3.4664 | 0.229 | 3.558299
0.105 | 3.469043 | 0.23 | 3.558836
0.106 | 3.471719 | 0.231 | 3.559635
0.107 | 3.4743 | 0.232 | 3.5605
0.108 | 3.476993 | 0.233 | 3.561268
0.109 | 3.479409 | 0.234 | 3.562
0.11 | 3.482074 | 0.235 | 3.5628
0.111 | 3.484543 | 0.236 | 3.5636
0.112 | 3.486959 | 0.237 | 3.564366
0.113 | 3.4893 | 0.238 | 3.5652
0.114 | 3.491892 | 0.239 | 3.566
0.115 | 3.494018 | 0.24 | 3.5668
0.116 | 3.4964 | 0.241 | 3.567599
0.117 | 3.498542 | 0.242 | 3.5684
0.118 | 3.5006 | 0.243 | 3.5692
0.119 | 3.5027 | 0.244 | 3.57
0.12 | 3.504708 | 0.245 | 3.570867004
0.121 | 3.5065 | 0.246 | 3.571767
0.122 | 3.508225 | 0.247 | 3.5724
0.123 | 3.5097 | 0.248 | 3.5734
0.124 | 3.510942 | 0.249 | 3.5741
0.125 | 3.512 | 0.25 | 3.575
|  | 0.251 | 3.575767
|  | 0.252 | 3.5766
|  | 0.253 | 3.5774
|  | 0.254 | 3.578184
|  | 0.255 | 3.579
|  | 0.256 | 3.5798
|  | 0.257 | 3.5807
|  | 0.258 | 3.5814
|  | 0.259 | 3.5823
|  | 0.26 | 3.583184
|  | 0.261 | 3.5839
|  | 0.262 | 3.584649
|  | 0.263 | 3.5856
|  | 0.264 | 3.5863
|  | 0.265 | 3.587101
|  | 0.266 | 3.587916
|  | 0.267 | 3.588768
|  | 0.268 | 3.589551
|  | 0.269 | 3.590335
|  | 0.27 | 3.591082
|  | 0.271 | 3.5919
|  | 0.272 | 3.5926
|  | 0.273 | 3.593332
|  | 0.274 | 3.594148
|  | 0.275 | 3.594865
|  | 0.276 | 3.5956
|  | 0.277 | 3.5964
|  | 0.278 | 3.597185
|  | 0.279 | 3.5979
|  | 0.28 | 3.5986
|  | 0.281 | 3.5994
|  | 0.282 | 3.6001
|  | 0.283 | 3.600802
|  | 0.284 | 3.601686
|  | 0.285 | 3.6024
|  | 0.286 | 3.603252
|  | 0.287 | 3.603964
|  | 0.288 | 3.604738
|  | 0.289 | 3.6055
|  | 0.29 | 3.6063
|  | 0.291 | 3.607131
|  | 0.292 | 3.607947
|  | 0.293 | 3.6088
|  | 0.294 | 3.60958
|  | 0.295 | 3.6104
|  | 0.296 | 3.611286
|  | 0.297 | 3.612
|  | 0.298 | 3.612794
|  | 0.299 | 3.6137
|  | 0.3 | 3.6144
|  | 0.301 | 3.615397
|  | 0.302 | 3.616013
|  | 0.303 | 3.6168
|  | 0.304 | 3.617554
|  | 0.305 | 3.6183
|  | 0.306 | 3.61898
|  | 0.307 | 3.6196
|  | 0.308 | 3.620313
|  | 0.309 | 3.621029
|  | 0.31 | 3.621546
|  | 0.311 | 3.6223
|  | 0.312 | 3.6229
|  | 0.313 | 3.6235
|  | 0.314 | 3.624112
|  | 0.315 | 3.624729
|  | 0.316 | 3.6254
|  | 0.317 | 3.6259
|  | 0.318 | 3.6265
|  | 0.319 | 3.627105
|  | 0.32 | 3.627788
|  | 0.321 | 3.6284
|  | 0.322 | 3.6291
|  | 0.323 | 3.629662
|  | 0.324 | 3.6303
|  | 0.325 | 3.6309
|  | 0.326 | 3.631588
|  | 0.327 | 3.632344
|  | 0.328 | 3.6331
|  | 0.329 | 3.633623
|  | 0.33 | 3.634378
|  | 0.331 | 3.6351
|  | 0.332 | 3.6358
|  | 0.333 | 3.6365
|  | 0.334 | 3.6373
|  | 0.335 | 3.638
|  | 0.336 | 3.638878
|  | 0.337 | 3.639594
|  | 0.338 | 3.640411
|  | 0.339 | 3.641127
|  | 0.34 | 3.642
|  | 0.341 | 3.6428
|  | 0.342 | 3.6436
|  | 0.343 | 3.6445
|  | 0.344 | 3.6452
|  | 0.345 | 3.6461
|  | 0.346 | 3.6469
|  | 0.347 | 3.64774
|  | 0.348 | 3.648677
|  | 0.349 | 3.6495
|  | 0.35 | 3.65041
|  | 0.351 | 3.651327
|  | 0.352 | 3.6521
|  | 0.353 | 3.65296
|  | 0.354 | 3.653876
|  | 0.355 | 3.654686
|  | 0.356 | 3.6554
|  | 0.357 | 3.6562
|  | 0.358 | 3.6569
|  | 0.359 | 3.6577
|  | 0.36 | 3.658324
|  | 0.361 | 3.659107
|  | 0.362 | 3.659609
|  | 0.363 | 3.6605
|  | 0.364 | 3.660985
|  | 0.365 | 3.6616
|  | 0.366 | 3.6621
|  | 0.367 | 3.6627
|  | 0.368 | 3.663118
|  | 0.369 | 3.663775
|  | 0.37 | 3.664242
|  | 0.371 | 3.664741
|  | 0.372 | 3.665175
|  | 0.373 | 3.665608
|  | 0.374 | 3.6661
|  | 0.375 | 3.6666
|  | 0.376 | 3.667
|  | 0.377 | 3.6675
|  | 0.378 | 3.66795
|  | 0.379 | 3.668209
|  | 0.38 | 3.6688
|  | 0.381 | 3.6692
|  | 0.382 | 3.6696
|  | 0.383 | 3.670058
|  | 0.384 | 3.6704
|  | 0.385 | 3.671
|  | 0.386 | 3.671308
|  | 0.387 | 3.6718
|  | 0.388 | 3.6722
|  | 0.389 | 3.672657
|  | 0.39 | 3.6731
|  | 0.391 | 3.6735
|  | 0.392 | 3.674
|  | 0.393 | 3.6743
|  | 0.394 | 3.67486
|  | 0.395 | 3.6753
|  | 0.396 | 3.675774
|  | 0.397 | 3.6762
|  | 0.398 | 3.676693
|  | 0.399 | 3.677023
|  | 0.4 | 3.67756
|  | 0.401 | 3.678
|  | 0.402 | 3.678473
|  | 0.403 | 3.6789
|  | 0.404 | 3.679381
|  | 0.405 | 3.679823
|  | 0.406 | 3.68026
|  | 0.407 | 3.6807
|  | 0.408 | 3.681127
|  | 0.409 | 3.681589
|  | 0.41 | 3.682006
|  | 0.411 | 3.682445
|  | 0.412 | 3.683
|  | 0.413 | 3.683444
|  | 0.414 | 3.6838
|  | 0.415 | 3.6843
|  | 0.416 | 3.6848
|  | 0.417 | 3.685278
|  | 0.418 | 3.6856
|  | 0.419 | 3.686045
|  | 0.42 | 3.6865
|  | 0.421 | 3.686811
|  | 0.422 | 3.6874
|  | 0.423 | 3.687722
|  | 0.424 | 3.688223
|  | 0.425 | 3.6886
|  | 0.426 | 3.688972
|  | 0.427 | 3.689476
|  | 0.428 | 3.689895
|  | 0.429 | 3.6902
|  | 0.43 | 3.690624
|  | 0.431 | 3.691
|  | 0.432 | 3.691371
|  | 0.433 | 3.691788
|  | 0.434 | 3.692196
|  | 0.435 | 3.6925
|  | 0.436 | 3.692862
|  | 0.437 | 3.6933
|  | 0.438 | 3.6937
|  | 0.439 | 3.694
|  | 0.44 | 3.694592
|  | 0.441 | 3.694821
|  | 0.442 | 3.6952
|  | 0.443 | 3.695554
|  | 0.444 | 3.6959
|  | 0.445 | 3.6963
|  | 0.446 | 3.6967
|  | 0.447 | 3.69698
|  | 0.448 | 3.697337
|  | 0.449 | 3.697847
|  | 0.45 | 3.69824
|  | 0.451 | 3.6985
|  | 0.452 | 3.698803
|  | 0.453 | 3.69922
|  | 0.454 | 3.6997
|  | 0.455 | 3.7001
|  | 0.456 | 3.70047
|  | 0.457 | 3.7008
|  | 0.458 | 3.7013
|  | 0.459 | 3.7015
|  | 0.46 | 3.702
|  | 0.461 | 3.702347
|  | 0.462 | 3.7028
|  | 0.463 | 3.703128
|  | 0.464 | 3.703498
|  | 0.465 | 3.704
|  | 0.466 | 3.7043
|  | 0.467 | 3.704696
|  | 0.468 | 3.705069
|  | 0.469 | 3.705485
|  | 0.47 | 3.7059
|  | 0.471 | 3.706319
|  | 0.472 | 3.706635
|  | 0.473 | 3.707048
|  | 0.474 | 3.7075
|  | 0.475 | 3.7078
|  | 0.476 | 3.7084
|  | 0.477 | 3.7087
|  | 0.478 | 3.7091
|  | 0.479 | 3.709551
|  | 0.48 | 3.7099
|  | 0.481 | 3.710469
|  | 0.482 | 3.710799
|  | 0.483 | 3.7112
|  | 0.484 | 3.7116
|  | 0.485 | 3.712002
|  | 0.486 | 3.712535
|  | 0.487 | 3.712884
|  | 0.488 | 3.7133
|  | 0.489 | 3.713683
|  | 0.49 | 3.714034
|  | 0.491 | 3.7145
|  | 0.492 | 3.714967
|  | 0.493 | 3.715384
|  | 0.494 | 3.715899
|  | 0.495 | 3.7162
|  | 0.496 | 3.716634
|  | 0.497 | 3.7171
|  | 0.498 | 3.7175
|  | 0.499 | 3.717817
|  | 0.5 | 3.7184
|  | 0.501 | 3.718717
|  | 0.502 | 3.719233
|  | 0.503 | 3.71975
|  | 0.504 | 3.720066
|  | 0.505 | 3.7206
|  | 0.506 | 3.721
|  | 0.507 | 3.721484
|  | 0.508 | 3.7219
|  | 0.509 | 3.7224
|  | 0.51 | 3.7227
|  | 0.511 | 3.7232
|  | 0.512 | 3.723699
|  | 0.513 | 3.724168
|  | 0.514 | 3.724568
|  | 0.515 | 3.724949
|  | 0.516 | 3.725431
|  | 0.517 | 3.726
|  | 0.518 | 3.7263
|  | 0.519 | 3.726715
|  | 0.52 | 3.727232
|  | 0.521 | 3.727649
|  | 0.522 | 3.7282
|  | 0.523 | 3.7286
|  | 0.524 | 3.729003
|  | 0.525 | 3.729515
|  | 0.526 | 3.73
|  | 0.527 | 3.7305
|  | 0.528 | 3.73097
|  | 0.529 | 3.731381
|  | 0.53 | 3.731802
|  | 0.531 | 3.732385
|  | 0.532 | 3.7328
|  | 0.533 | 3.733348
|  | 0.534 | 3.733736
|  | 0.535 | 3.7342
|  | 0.536 | 3.7347
|  | 0.537 | 3.735214
|  | 0.538 | 3.735669
|  | 0.539 | 3.736047
|  | 0.54 | 3.7366
|  | 0.541 | 3.737081
|  | 0.542 | 3.737497
|  | 0.543 | 3.738086
|  | 0.544 | 3.7386
|  | 0.545 | 3.738947
|  | 0.546 | 3.7395
|  | 0.547 | 3.74
|  | 0.548 | 3.740594
|  | 0.549 | 3.740913
|  | 0.55 | 3.74143
|  | 0.551 | 3.7419
|  | 0.552 | 3.742374
|  | 0.553 | 3.74282
|  | 0.554 | 3.7434
|  | 0.555 | 3.743887
|  | 0.556 | 3.7444
|  | 0.557 | 3.7449
|  | 0.558 | 3.7454
|  | 0.559 | 3.745879
|  | 0.56 | 3.7464
|  | 0.561 | 3.746813
|  | 0.562 | 3.747229
|  | 0.563 | 3.747837
|  | 0.564 | 3.748362
|  | 0.565 | 3.7488
|  | 0.566 | 3.749396
|  | 0.567 | 3.749976
|  | 0.568 | 3.750371
|  | 0.569 | 3.7509
|  | 0.57 | 3.7514
|  | 0.571 | 3.751843
|  | 0.572 | 3.752405
|  | 0.573 | 3.7529
|  | 0.574 | 3.7534
|  | 0.575 | 3.7539
|  | 0.576 | 3.7544
|  | 0.577 | 3.755
|  | 0.578 | 3.7555
|  | 0.579 | 3.756
|  | 0.58 | 3.756472
|  | 0.581 | 3.757
|  | 0.582 | 3.7575
|  | 0.583 | 3.758178
|  | 0.584 | 3.7586
|  | 0.585 | 3.7591
|  | 0.586 | 3.759683
|  | 0.587 | 3.760144
|  | 0.588 | 3.760639
|  | 0.589 | 3.761277
|  | 0.59 | 3.7617
|  | 0.591 | 3.7623
|  | 0.592 | 3.762873
|  | 0.593 | 3.763344
|  | 0.594 | 3.76386
|  | 0.595 | 3.764377
|  | 0.596 | 3.7649
|  | 0.597 | 3.76541
|  | 0.598 | 3.765973
|  | 0.599 | 3.7666
|  | 0.6 | 3.76704
|  | 0.601 | 3.767547
|  | 0.602 | 3.768193
|  | 0.603 | 3.76861
|  | 0.604 | 3.769247
|  | 0.605 | 3.7698
|  | 0.606 | 3.7703
|  | 0.607 | 3.7709
|  | 0.608 | 3.771393
|  | 0.609 | 3.772009
|  | 0.61 | 3.772474
|  | 0.611 | 3.773043
|  | 0.612 | 3.7736
|  | 0.613 | 3.7742
|  | 0.614 | 3.774792
|  | 0.615 | 3.775309
|  | 0.616 | 3.775874
|  | 0.617 | 3.776358
|  | 0.618 | 3.7769
|  | 0.619 | 3.777425
|  | 0.62 | 3.778008
|  | 0.621 | 3.778609
|  | 0.622 | 3.779225
|  | 0.623 | 3.779758
|  | 0.624 | 3.780242
|  | 0.625 | 3.7809
|  | 0.626 | 3.7815
|  | 0.627 | 3.782008
|  | 0.628 | 3.782575
|  | 0.629 | 3.7832
|  | 0.63 | 3.783842
|  | 0.631 | 3.7843
|  | 0.632 | 3.785
|  | 0.633 | 3.785408
|  | 0.634 | 3.786024
|  | 0.635 | 3.786582
|  | 0.636 | 3.787258
|  | 0.637 | 3.787726
|  | 0.638 | 3.788291
|  | 0.639 | 3.788915
|  | 0.64 | 3.789576
|  | 0.641 | 3.7901
|  | 0.642 | 3.790743
|  | 0.643 | 3.7913
|  | 0.644 | 3.79199
|  | 0.645 | 3.7925
|  | 0.646 | 3.793124
|  | 0.647 | 3.79364
|  | 0.648 | 3.794314
|  | 0.649 | 3.794947
|  | 0.65 | 3.79542
|  | 0.651 | 3.796007
|  | 0.652 | 3.7966
|  | 0.653 | 3.7972
|  | 0.654 | 3.797944
|  | 0.655 | 3.798573
|  | 0.656 | 3.79901
|  | 0.657 | 3.799694
|  | 0.658 | 3.800146
|  | 0.659 | 3.800879
|  | 0.66 | 3.801556
|  | 0.661 | 3.802127
|  | 0.662 | 3.8027
|  | 0.663 | 3.803306
|  | 0.664 | 3.803922
|  | 0.665 | 3.804661
|  | 0.666 | 3.8052
|  | 0.667 | 3.8059
|  | 0.668 | 3.8064
|  | 0.669 | 3.807
|  | 0.67 | 3.807678
|  | 0.671 | 3.8083
|  | 0.672 | 3.808955
|  | 0.673 | 3.809572
|  | 0.674 | 3.810212
|  | 0.675 | 3.8108
|  | 0.676 | 3.811422
|  | 0.677 | 3.812038
|  | 0.678 | 3.8127
|  | 0.679 | 3.813371
|  | 0.68 | 3.814
|  | 0.681 | 3.8147
|  | 0.682 | 3.815279
|  | 0.683 | 3.8159
|  | 0.684 | 3.8165
|  | 0.685 | 3.8172
|  | 0.686 | 3.8179
|  | 0.687 | 3.8185
|  | 0.688 | 3.8191
|  | 0.689 | 3.8198
|  | 0.69 | 3.8204
|  | 0.691 | 3.821029
|  | 0.692 | 3.821713
|  | 0.693 | 3.822311
|  | 0.694 | 3.82312
|  | 0.695 | 3.8237
|  | 0.696 | 3.824446
|  | 0.697 | 3.82503
|  | 0.698 | 3.8256
|  | 0.699 | 3.826397
|  | 0.7 | 3.827
|  | 0.701 | 3.8277
|  | 0.702 | 3.828353
|  | 0.703 | 3.829
|  | 0.704 | 3.829773
|  | 0.705 | 3.8304
|  | 0.706 | 3.831
|  | 0.707 | 3.8317
|  | 0.708 | 3.8325
|  | 0.709 | 3.833131
|  | 0.71 | 3.833542
|  | 0.711 | 3.83459
|  | 0.712 | 3.8351
|  | 0.713 | 3.835928
|  | 0.714 | 3.836452
|  | 0.715 | 3.837231
|  | 0.716 | 3.837886
|  | 0.717 | 3.8387
|  | 0.718 | 3.839262
|  | 0.719 | 3.84
|  | 0.72 | 3.840704
|  | 0.721 | 3.841331
|  | 0.722 | 3.8422
|  | 0.723 | 3.842898
|  | 0.724 | 3.843518
|  | 0.725 | 3.8442
|  | 0.726 | 3.845052
|  | 0.727 | 3.8457
|  | 0.728 | 3.8464
|  | 0.729 | 3.847197
|  | 0.73 | 3.847818
|  | 0.731 | 3.848565
|  | 0.732 | 3.849302
|  | 0.733 | 3.849932
|  | 0.734 | 3.8507
|  | 0.735 | 3.851302
|  | 0.736 | 3.852182
|  | 0.737 | 3.8529
|  | 0.738 | 3.853751
|  | 0.739 | 3.854367
|  | 0.74 | 3.855184
|  | 0.741 | 3.855999
|  | 0.742 | 3.856517
|  | 0.743 | 3.857366
|  | 0.744 | 3.85815
|  | 0.745 | 3.858833
|  | 0.746 | 3.8596
|  | 0.747 | 3.8605
|  | 0.748 | 3.8612
|  | 0.749 | 3.861933
|  | 0.75 | 3.8627
|  | 0.751 | 3.8635
|  | 0.752 | 3.8643
|  | 0.753 | 3.865
|  | 0.754 | 3.8658
|  | 0.755 | 3.866567
|  | 0.756 | 3.8674
|  | 0.757 | 3.8682
|  | 0.758 | 3.868917
|  | 0.759 | 3.8697
|  | 0.76 | 3.870584
|  | 0.761 | 3.871333
|  | 0.762 | 3.8721
|  | 0.763 | 3.872934
|  | 0.764 | 3.873782
|  | 0.765 | 3.8746
|  | 0.766 | 3.875316
|  | 0.767 | 3.8762
|  | 0.768 | 3.877051
|  | 0.769 | 3.877935
|  | 0.77 | 3.8788
|  | 0.771 | 3.8796
|  | 0.772 | 3.880485
|  | 0.773 | 3.8814
|  | 0.774 | 3.882097
|  | 0.775 | 3.8831
|  | 0.776 | 3.883818
|  | 0.777 | 3.8848
|  | 0.778 | 3.8857
|  | 0.779 | 3.886631
|  | 0.78 | 3.887452
|  | 0.781 | 3.888435
|  | 0.782 | 3.8893
|  | 0.783 | 3.8903
|  | 0.784 | 3.8912
|  | 0.785 | 3.892031
|  | 0.786 | 3.893052
|  | 0.787 | 3.894064
|  | 0.788 | 3.895019
|  | 0.789 | 3.895903
|  | 0.79 | 3.896872
|  | 0.791 | 3.8979
|  | 0.792 | 3.8989
|  | 0.793 | 3.899928
|  | 0.794 | 3.900798
|  | 0.795 | 3.901797
|  | 0.796 | 3.902986
|  | 0.797 | 3.904
|  | 0.798 | 3.905053
|  | 0.799 | 3.906163
|  | 0.8 | 3.90728
|  | 0.801 | 3.908397
|  | 0.802 | 3.9095
|  | 0.803 | 3.91053
|  | 0.804 | 3.9118
|  | 0.805 | 3.913
|  | 0.806 | 3.9141
|  | 0.807 | 3.9153
|  | 0.808 | 3.916413
|  | 0.809 | 3.9177
|  | 0.81 | 3.9189
|  | 0.811 | 3.9202
|  | 0.812 | 3.9215
|  | 0.813 | 3.9227
|  | 0.814 | 3.923812
|  | 0.815 | 3.925342
|  | 0.816 | 3.926546
|  | 0.817 | 3.927862
|  | 0.818 | 3.929079
|  | 0.819 | 3.9303
|  | 0.82 | 3.9316
|  | 0.821 | 3.932871
|  | 0.822 | 3.9341
|  | 0.823 | 3.935262
|  | 0.824 | 3.9365
|  | 0.825 | 3.9377
|  | 0.826 | 3.938888
|  | 0.827 | 3.9401
|  | 0.828 | 3.941245
|  | 0.829 | 3.942339
|  | 0.83 | 3.9435
|  | 0.831 | 3.9446
|  | 0.832 | 3.9457
|  | 0.833 | 3.9468
|  | 0.834 | 3.9478
|  | 0.835 | 3.948861
|  | 0.836 | 3.949878
|  | 0.837 | 3.950794
|  | 0.838 | 3.9518
|  | 0.839 | 3.9528
|  | 0.84 | 3.9537
|  | 0.841 | 3.954739
|  | 0.842 | 3.9556
|  | 0.843 | 3.956406
|  | 0.844 | 3.95749
|  | 0.845 | 3.9584
|  | 0.846 | 3.9592
|  | 0.847 | 3.9602
|  | 0.848 | 3.961077
|  | 0.849 | 3.9619
|  | 0.85 | 3.9628
|  | 0.851 | 3.9637
|  | 0.852 | 3.964543
|  | 0.853 | 3.9654
|  | 0.854 | 3.966276
|  | 0.855 | 3.9671
|  | 0.856 | 3.96791
|  | 0.857 | 3.968774
|  | 0.858 | 3.969657
|  | 0.859 | 3.9705
|  | 0.86 | 3.971324
|  | 0.861 | 3.9722
|  | 0.862 | 3.9731
|  | 0.863 | 3.973826
|  | 0.864 | 3.974842
|  | 0.865 | 3.975659
|  | 0.866 | 3.9765
|  | 0.867 | 3.977392
|  | 0.868 | 3.9782
|  | 0.869 | 3.979175
|  | 0.87 | 3.9799
|  | 0.871 | 3.980641
|  | 0.872 | 3.981525
|  | 0.873 | 3.982392
|  | 0.874 | 3.983292
|  | 0.875 | 3.98405
|  | 0.876 | 3.984858
|  | 0.877 | 3.9858
|  | 0.878 | 3.9866
|  | 0.879 | 3.9874
|  | 0.88 | 3.9883
|  | 0.881 | 3.989225
|  | 0.882 | 3.990041
|  | 0.883 | 3.9909
|  | 0.884 | 3.991774
|  | 0.885 | 3.9926
|  | 0.886 | 3.993592
|  | 0.887 | 3.9943
|  | 0.888 | 3.995141
|  | 0.889 | 3.996
|  | 0.89 | 3.9969
|  | 0.891 | 3.9978
|  | 0.892 | 3.998614
|  | 0.893 | 3.9995
|  | 0.894 | 4.0004
|  | 0.895 | 4.001257
|  | 0.896 | 4.0021
|  | 0.897 | 4.0029
|  | 0.898 | 4.0039
|  | 0.899 | 4.004623
|  | 0.9 | 4.0056
|  | 0.901 | 4.006457
|  | 0.902 | 4.0074
|  | 0.903 | 4.00811
|  | 0.904 | 4.009106
|  | 0.905 | 4.009946
|  | 0.906 | 4.01086
|  | 0.907 | 4.011744
|  | 0.908 | 4.0126
|  | 0.909 | 4.013511
|  | 0.91 | 4.014406
|  | 0.911 | 4.015223
|  | 0.912 | 4.0162
|  | 0.913 | 4.0171
|  | 0.914 | 4.017972
|  | 0.915 | 4.0188
|  | 0.916 | 4.019706
|  | 0.917 | 4.020622
|  | 0.918 | 4.0216
|  | 0.919 | 4.0224
|  | 0.92 | 4.023372
|  | 0.921 | 4.0243
|  | 0.922 | 4.0251
|  | 0.923 | 4.026022
|  | 0.924 | 4.026962
|  | 0.925 | 4.0278
|  | 0.926 | 4.028772
|  | 0.927 | 4.0297
|  | 0.928 | 4.030505
|  | 0.929 | 4.031579
|  | 0.93 | 4.032462
|  | 0.931 | 4.0333
|  | 0.932 | 4.0343
|  | 0.933 | 4.0352
|  | 0.934 | 4.0361
|  | 0.935 | 4.0371
|  | 0.936 | 4.038
|  | 0.937 | 4.038854
|  | 0.938 | 4.039771
|  | 0.939 | 4.040787
|  | 0.94 | 4.0417
|  | 0.941 | 4.0426
|  | 0.942 | 4.043537
|  | 0.943 | 4.044454
|  | 0.944 | 4.0454
|  | 0.945 | 4.046374
|  | 0.946 | 4.0473
|  | 0.947 | 4.04814
|  | 0.948 | 4.049137
|  | 0.949 | 4.0501
|  | 0.95 | 4.05097
|  | 0.951 | 4.051987
|  | 0.952 | 4.052806
|  | 0.953 | 4.05382
|  | 0.954 | 4.054836
|  | 0.955 | 4.0558
|  | 0.956 | 4.056739
|  | 0.957 | 4.057686
|  | 0.958 | 4.058503
|  | 0.959 | 4.059519
|  | 0.96 | 4.0605
|  | 0.961 | 4.0615
|  | 0.962 | 4.062469
|  | 0.963 | 4.0634
|  | 0.964 | 4.0644
|  | 0.965 | 4.0654
|  | 0.966 | 4.0663
|  | 0.967 | 4.067252
|  | 0.968 | 4.068331
|  | 0.969 | 4.069215
|  | 0.97 | 4.070202
|  | 0.971 | 4.071181
|  | 0.972 | 4.0722
|  | 0.973 | 4.073152
|  | 0.974 | 4.074032
|  | 0.975 | 4.075085
|  | 0.976 | 4.076098
|  | 0.977 | 4.0771
|  | 0.978 | 4.078
|  | 0.979 | 4.079
|  | 0.98 | 4.08
|  | 0.981 | 4.080985
|  | 0.982 | 4.082
|  | 0.983 | 4.082982
|  | 0.984 | 4.0839
|  | 0.985 | 4.085
|  | 0.986 | 4.085968
|  | 0.987 | 4.0869
|  | 0.988 | 4.087901
|  | 0.989 | 4.088917
|  | 0.99 | 4.0899
|  | 0.991 | 4.090951
|  | 0.992 | 4.0919
|  | 0.993 | 4.0929
|  | 0.994 | 4.0939
|  | 0.995 | 4.094934
|  | 0.996 | 4.096
|  | 0.997 | 4.097
|  | 0.998 | 4.097967
|  | 0.999 | 4.099
|  | 1 | 4.1